## Лист1
Таблица весов труб водогазопроводных ГОСТ 3262-75
Условный проход | Наружный диаметр | Толщина стенки труб |  |  | Масса 1 м труб, кг
|  | легких | обыкновенных | усиленных | легких | обыкновенных | усиленных
6 | 10.2 | 1.8 | 2 | 2.5 | 0.37 | 0.4 | 0.47
8 | 13.5 | 2 | 2.2 | 2.8 | 0.57 | 0.61 | 0.74
10 | 17 | 2 | 2.2 | 2.8 | 0.74 | 0.8 | 0.98
15 | 21.3 | 2.35 | - | - | 1.1 | - | -
15 | 21.3 | 2.5 | 2.8 | 3.2 | 1.16 | 1.28 | 1.43
20 | 26.8 | 2.35 | - | - | 1.42 | - | -
20 | 26.8 | 2.5 | 2.8 | 3.2 | 1.5 | 1.66 | 1.86
25 | 33.5 | 2.8 | 3.2 | 4 | 2.12 | 2.39 | 2.91
32 | 42.3 | 2.8 | 3.2 | 4 | 2.73 | 3.09 | 3.78
40 | 48 | 3 | 3.5 | 4 | 3.33 | 3.84 | 4.34
50 | 60 | 3 | 3.5 | 4.5 | 4.22 | 4.88 | 6.16
65 | 75.5 | 3.2 | 4 | 4.5 | 5.71 | 7.05 | 7.88
80 | 88.5 | 3.5 | 4 | 4.5 | 7.34 | 8.34 | 9.32
90 | 101.3 | 3.5 | 4 | 4.5 | 8.44 | 9.6 | 10.74
100 | 114 | 4 | 4.5 | 5 | 10.85 | 12.15 | 13.44
125 | 140 | 4 | 4.5 | 5.5 | 13.42 | 15.04 | 18.24
150 | 165 | 4 | 4.5 | 5.5 | 15.88 | 17.81 | 21.63
Таблица весов труб водогазопроводных ГОСТ 3262-75
Условный проход | Наружный диаметр | Толщина стенки | Масса 1 м труб, кг
10 | 16 | 2 ,0 | 0.69
15 | 20 | 2.5 | 1.08
20 | 26 | 2.5 | 1.45
25 | 32 | 2.8 | 2.02
32 | 41 | 2.8 | 2.64
40 | 47 | 3 | 3.26
50 | 59 | 3 | 4.14
65 | 74 | 3.2 | 5.59