## Лист1
Таблицы расчета веса стальных труб электросварных.
Наружный диаметр (мм) | Толщина стенки (мм) | Вес 1 мп (кг) | Метров в тонне | Наружный диаметр (мм) | Толщина стенки (мм) | Вес 1 мп (кг) | Метров в тонне | Наружный диаметр (мм) | Толщина стенки (мм) | Вес 1 мп (кг) | Метров в тонне
10 | 1 | 0.222 | 4505.4 | 73 | 1.4 | 2.472 | 404.5 | 273 | 3.5 | 23.262 | 43
| 1.2 | 0.26 | 3839.9 |  | 1.5 | 2.756 | 362.9 |  | 3.8 | 25.228 | 39.6
12 | 1 | 0.271 | 3686.3 |  | 1.6 | 2.817 | 354.9 |  | 4 | 26.536 | 37.7
| 1.2 | 0.32 | 3128.8 |  | 1.8 | 3.161 | 316.4 |  | 4.5 | 29.797 | 33.6
| 1.4 | 0.366 | 2732.4 |  | 2 | 3.502 | 285.6 |  | 5 | 33.046 | 30.3
| 1.5 | 0.499 | 2002.4 |  | 2.2 | 3.841 | 260.3 |  | 5.5 | 36.283 | 27.6
| 1.6 | 0.41 | 2436.8 |  | 2.5 | 4.347 | 230.1 |  | 6 | 39.508 | 25.3
14 | 1 | 0.321 | 3119.2 |  | 2.8 | 4.847 | 206.3 |  | 7 | 45.92 | 21.8
| 1.2 | 0.379 | 2639.9 |  | 3 | 5.179 | 193.1 |  | 8 | 52.282 | 19.1
| 1.4 | 0.435 | 2298.7 |  | 3.2 | 5.508 | 181.5 |  | 9 | 58.596 | 17.1
| 1.5 | 0.573 | 1744 |  | 3.5 | 5.999 | 166.7 | 325 | 4 | 31.665 | 31.6
| 1.6 | 0.489 | 2043.8 |  | 3.8 | 6.485 | 154.2 |  | 4.5 | 35.568 | 28.1
16 | 1 | 0.37 | 2703.3 |  | 4 | 6.807 | 146.9 |  | 5 | 39.458 | 25.3
| 1.2 | 0.438 | 2283.2 | 76 | 1.4 | 2.576 | 388.3 |  | 5.5 | 43.336 | 23.1
| 1.4 | 0.504 | 1983.8 |  | 1.5 | 2.867 | 348.8 |  | 6 | 47.202 | 21.2
| 1.5 | 0.647 | 1544.7 |  | 1.6 | 2.936 | 340.6 |  | 7 | 54.897 | 18.2
| 1.6 | 0.568 | 1759.9 |  | 1.8 | 3.294 | 303.6 |  | 8 | 62.542 | 16
18 | 1 | 0.419 | 2385.2 |  | 2 | 3.65 | 274 |  | 9 | 70.137 | 14.3
| 1.2 | 0.497 | 2011.4 |  | 2.2 | 4.004 | 249.7 | 377 | 4 | 36.795 | 27.2
| 1.4 | 0.573 | 1744.8 |  | 2.5 | 4.532 | 220.7 |  | 4.5 | 41.339 | 24.2
| 1.5 | 0.721 | 1386.3 |  | 2.8 | 5.055 | 197.8 |  | 5 | 45.87 | 21.8
| 1.6 | 0.647 | 1545.3 |  | 3 | 5.401 | 185.2 |  | 5.5 | 50.39 | 19.8
| 1.8 | 0.719 | 1390.6 |  | 3.2 | 5.745 | 174.1 |  | 6 | 54.897 | 18.2
20 | 1 | 0.469 | 2134.2 |  | 3.5 | 6.258 | 159.8 |  | 7 | 63.873 | 15.7
| 1.2 | 0.556 | 1797.4 |  | 3.8 | 6.766 | 147.8 |  | 8 | 72.801 | 13.7
| 1.4 | 0.642 | 1557.2 |  | 4 | 7.103 | 140.8 |  | 9 | 81.679 | 12.2
| 1.5 | 0.795 | 1257.3 |  | 4.5 | 7.935 | 126 |  | 10 | 90.508 | 11
| 1.6 | 0.726 | 1377.3 |  | 5 | 8.755 | 114.2 | 426 | 4 | 41.629 | 24
| 1.8 | 0.808 | 1237.8 |  | 5.5 | 9.562 | 104.6 |  | 4.5 | 46.777 | 21.4
| 2 | 0.888 | 1126.4 | 83 | 3 | 5.919 | 169 |  | 5 | 51.912 | 19.3
22 | 1 | 0.518 | 1930.9 |  | 3.2 | 6.298 | 158.8 |  | 5.5 | 57.036 | 17.5
| 1.2 | 0.616 | 1624.6 |  | 3.5 | 6.862 | 145.7 |  | 6 | 62.147 | 16.1
| 1.4 | 0.711 | 1406 |  | 3.8 | 7.422 | 134.7 |  | 7 | 72.332 | 13.8
| 1.5 | 0.869 | 1150.3 |  | 4 | 7.793 | 128.3 |  | 8 | 82.468 | 12.1
| 1.6 | 0.805 | 1242.3 |  | 4.5 | 8.712 | 114.8 |  | 9 | 92.555 | 10.8
| 1.8 | 0.897 | 1115.2 |  | 5 | 9.618 | 104 |  | 10 | 102.592 | 9.7
| 2 | 0.986 | 1013.7 |  | 5.5 | 10.512 | 95.1 |  | 11 | 112.58 | 8.9
25 | 1 | 0.592 | 1689.5 | 89 | 1.6 | 3.449 | 290 |  | 12 | 122.518 | 8.2
| 1.2 | 0.704 | 1419.8 |  | 1.8 | 3.871 | 258.3 | 478 | 5 | 58.324 | 17.1
| 1.4 | 0.815 | 1227.3 |  | 2 | 4.291 | 233 |  | 5.5 | 64.089 | 15.6
| 1.5 | 0.98 | 1020.1 |  | 2.2 | 4.709 | 212.3 |  | 6 | 69.841 | 14.3
| 1.6 | 0.923 | 1083 |  | 2.5 | 5.333 | 187.5 |  | 7 | 81.309 | 12.3
| 1.8 | 1.03 | 971 |  | 2.8 | 5.952 | 168 |  | 8 | 92.727 | 10.8
| 2 | 1.134 | 881.5 |  | 3 | 6.363 | 157.2 |  | 9 | 104.096 | 9.6
| 2.2 | 1.237 | 808.4 |  | 3.2 | 6.771 | 147.7 |  | 10 | 115.416 | 8.7
| 2.5 | 1.387 | 720.9 |  | 3.5 | 7.38 | 135.5 |  | 11 | 126.686 | 7.9
28 | 1 | 0.666 | 1501.8 |  | 3.8 | 7.984 | 125.2 |  | 12 | 137.907 | 7.3
| 1.2 | 0.793 | 1260.9 |  | 4 | 8.385 | 119.3 | 530 | 6 | 77.536 | 12.9
| 1.4 | 0.918 | 1088.9 |  | 4.5 | 9.378 | 106.6 |  | 7 | 90.286 | 11.1
| 1.5 | 1.091 | 916.4 |  | 5 | 10.358 | 96.5 |  | 8 | 102.986 | 9.7
| 1.6 | 1.042 | 960 |  | 5.5 | 11.326 | 88.3 |  | 9 | 115.638 | 8.6
| 1.8 | 1.163 | 859.8 | 95 | 2 | 4.587 | 218 |  | 10 | 128.24 | 7.8
| 2 | 1.282 | 779.8 |  | 2.5 | 5.703 | 175.3 |  | 11 | 140.793 | 7.1
| 2.2 | 1.4 | 714.4 |  | 3.2 | 7.245 | 138 |  | 12 | 153.296 | 6.5
| 2.5 | 1.572 | 636.1 |  | 5 | 11.098 | 90.1 |  | 13 | 165.75 | 6
30 | 1 | 0.715 | 1398.2 | 102 | 1.8 | 4.448 | 224.8 |  | 14 | 178.155 | 5.6
| 1.2 | 0.852 | 1173.3 |  | 2 | 4.932 | 202.7 |  | 16 | 202.816 | 4.9
| 1.4 | 0.987 | 1012.7 |  | 2.2 | 5.415 | 184.7 |  | 17 | 215.073 | 4.6
| 1.5 | 1.165 | 858.2 |  | 2.5 | 6.135 | 163 |  | 17.5 | 221.183 | 4.5
| 1.6 | 1.121 | 892.4 |  | 2.8 | 6.85 | 146 |  | 18 | 227.28 | 4.4
| 1.8 | 1.252 | 798.8 |  | 3 | 7.324 | 136.5 |  | 19 | 239.439 | 4.2
| 2 | 1.381 | 724.1 |  | 3.2 | 7.797 | 128.3 |  | 20 | 251.547 | 4
| 2.2 | 1.508 | 663 |  | 3.5 | 8.502 | 117.6 |  | 21 | 263.607 | 3.8
| 2.5 | 1.695 | 589.8 |  | 3.8 | 9.203 | 108.7 |  | 22 | 275.617 | 3.6
32 | 1 | 0.765 | 1308 |  | 4 | 9.667 | 103.4 |  | 23 | 287.578 | 3.5
| 1.2 | 0.911 | 1097.1 |  | 4.5 | 10.82 | 92.4 |  | 24 | 299.489 | 3.3
| 1.4 | 1.056 | 946.5 |  | 5 | 11.961 | 83.6 | 630 | 5 | 77.067 | 13
| 1.5 | 1.239 | 806.9 |  | 5.5 | 13.089 | 76.4 |  | 5.5 | 84.706 | 11.8
| 1.6 | 1.2 | 833.7 | 108 | 1.8 | 4.714 | 212.1 |  | 7 | 107.549 | 9.3
| 1.8 | 1.341 | 745.9 |  | 2 | 5.228 | 191.3 |  | 8 | 122.716 | 8.1
| 2 | 1.48 | 675.8 |  | 2.5 | 6.504 | 153.7 |  | 9 | 137.833 | 7.3
| 2.2 | 1.617 | 618.5 |  | 2.8 | 7.264 | 137.7 |  | 10 | 152.901 | 6.5
| 2.5 | 1.819 | 549.8 |  | 3 | 7.768 | 128.7 |  | 11 | 167.92 | 6
| 2.8 | 2.016 | 496 |  | 3.2 | 8.27 | 120.9 |  | 12 | 182.89 | 5.5
| 3 | 2.146 | 466.1 |  | 3.5 | 9.02 | 110.9 |  | 13 | 197.81 | 5.1
35 | 1.2 | 1 | 999.7 |  | 3.8 | 9.765 | 102.4 |  | 14 | 212.681 | 4.7
| 1.4 | 1.16 | 862 |  | 4 | 10.259 | 97.5 |  | 16 | 242.275 | 4.1
| 1.5 | 1.35 | 740.6 |  | 4.5 | 11.486 | 87.1 |  | 17 | 271.252 | 3.7
| 1.6 | 1.318 | 758.8 |  | 5 | 12.701 | 78.7 |  | 17.5 | 264.34 | 3.8
| 1.8 | 1.474 | 678.5 |  | 5.5 | 13.903 | 71.9 |  | 18 | 271.671 | 3.7
| 2 | 1.628 | 614.4 | 114 | 1.8 | 4.981 | 200.8 |  | 19 | 286.295 | 3.5
| 2.2 | 1.78 | 561.9 |  | 2 | 5.524 | 181 |  | 20 | 300.87 | 3.3
| 2.5 | 2.004 | 499.1 |  | 2.2 | 6.066 | 164.9 | 720 | 7 | 123.086 | 8.1
| 2.8 | 2.223 | 449.7 |  | 2.5 | 6.874 | 145.5 |  | 8 | 140.472 | 7.1
| 3 | 2.368 | 422.4 |  | 2.8 | 7.679 | 130.2 |  | 9 | 157.809 | 6.3
36 | 1.2 | 1.03 | 971 |  | 3 | 8.212 | 121.8 |  | 10 | 175.097 | 5.7
| 1.4 | 1.195 | 837.1 |  | 3.2 | 8.744 | 114.4 |  | 11 | 192.335 | 5.2
| 1.5 | 1.387 | 720.9 |  | 3.5 | 9.538 | 104.8 |  | 12 | 209.524 | 4.8
| 1.6 | 1.357 | 736.7 |  | 3.8 | 10.327 | 96.8 |  | 14 | 243.754 | 4.1
| 1.8 | 1.518 | 658.7 |  | 4 | 10.851 | 92.2 |  | 16 | 277.787 | 3.6
| 2 | 1.677 | 596.3 |  | 4.5 | 12.152 | 82.3 |  | 17 | 294.73 | 3.4
| 2.2 | 1.834 | 545.3 |  | 5 | 13.441 | 74.4 |  | 18 | 311.623 | 3.2
| 2.5 | 2.065 | 484.2 |  | 5.5 | 14.717 | 67.9 |  | 19 | 328.467 | 3
| 2.8 | 2.293 | 436.2 | 127 | 1.8 | 5.558 | 179.9 | 820 | 7 | 140.349 | 7.1
| 3 | 2.441 | 409.6 |  | 2 | 6.165 | 162.2 |  | 8 | 160.201 | 6.2
38 | 1.2 | 1.089 | 918.2 |  | 2.2 | 6.771 | 147.7 |  | 9 | 180.004 | 5.6
| 1.4 | 1.264 | 791.4 |  | 2.5 | 7.676 | 130.3 |  | 10 | 199.758 | 5
| 1.5 | 1.461 | 684.4 |  | 2.8 | 8.576 | 116.6 |  | 11 | 219.463 | 4.6
| 1.6 | 1.436 | 696.2 |  | 3 | 9.174 | 109 |  | 12 | 239.118 | 4.2
| 1.8 | 1.607 | 622.3 |  | 3.2 | 9.77 | 102.4 |  | 14 | 278.28 | 3.6
| 2 | 1.776 | 563.2 |  | 3.5 | 10.66 | 93.8 |  | 16 | 317.246 | 3.2
| 2.2 | 1.942 | 514.8 |  | 3.8 | 11.546 | 86.6 |  | 17 | 336.654 | 3
| 2.5 | 2.189 | 456.9 |  | 4 | 12.133 | 82.4 |  | 18 | 356.013 | 2.8
| 2.8 | 2.431 | 411.4 |  | 4.5 | 13.595 | 73.6 |  | 19 | 375.323 | 2.7
| 3 | 2.589 | 386.2 |  | 5 | 15.044 | 66.5 |  | 20 | 394.584 | 2.5
40 | 1.2 | 1.148 | 870.9 |  | 5.5 | 16.48 | 60.7 | 920 | 7 | 157.612 | 6.3
| 1.4 | 1.333 | 750.4 | 133 | 1.8 | 5.824 | 171.7 |  | 8 | 179.93 | 5.6
| 1.5 | 1.535 | 651.4 |  | 2 | 6.461 | 154.8 |  | 9 | 202.2 | 4.9
| 1.6 | 1.515 | 660 |  | 2.2 | 7.097 | 140.9 |  | 10 | 224.42 | 4.5
| 1.8 | 1.696 | 589.7 |  | 2.5 | 8.046 | 124.3 |  | 11 | 246.59 | 4.1
| 2 | 1.874 | 533.5 |  | 2.8 | 8.991 | 111.2 |  | 12 | 268.712 | 3.7
| 2.2 | 2.051 | 487.6 |  | 3 | 9.618 | 104 |  | 14 | 312.806 | 3.2
| 2.5 | 2.312 | 432.5 |  | 3.2 | 10.243 | 97.6 |  | 16 | 356.704 | 2.8
| 2.8 | 2.569 | 389.3 |  | 3.5 | 11.178 | 89.5 |  | 17 | 378.579 | 2.6
| 3 | 2.737 | 365.3 |  | 3.8 | 12.108 | 82.6 |  | 17 | 378.579 | 2.6
42 | 1.2 | 1.207 | 828.2 |  | 4 | 12.725 | 78.6 |  | 19 | 422.18 | 2.4
| 1.4 | 1.402 | 713.4 |  | 4.5 | 14.261 | 70.1 |  | 20 | 443.907 | 2.3
| 1.5 | 1.609 | 621.4 |  | 5 | 15.783 | 63.4 | 1120 | 8 | 219.389 | 4.6
| 1.6 | 1.594 | 627.3 |  | 5.5 | 17.294 | 57.8 |  | 9 | 246.59 | 4.1
| 1.8 | 1.785 | 560.4 | 140 | 1.8 | 6.135 | 163 |  | 10 | 273.743 | 3.7
| 2 | 1.973 | 506.9 |  | 2 | 6.807 | 146.9 |  | 11 | 300.846 | 3.3
| 2.2 | 2.159 | 463.1 |  | 2.2 | 7.476 | 133.8 |  | 12 | 327.899 | 3
| 2.5 | 2.435 | 410.6 |  | 2.5 | 8.477 | 118 |  | 14 | 381.859 | 2.6
| 2.8 | 2.707 | 369.4 |  | 2.8 | 9.474 | 105.6 |  | 16 | 435.621 | 2.3
| 3 | 2.885 | 346.6 |  | 3 | 10.136 | 98.7 |  | 17 | 462.428 | 2.2
45 | 1.2 | 1.296 | 771.5 |  | 3.2 | 10.796 | 92.6 |  | 18 | 489.186 | 2
| 1.4 | 1.505 | 664.3 |  | 3.5 | 11.782 | 84.9 |  | 19 | 515.894 | 1.9
| 1.5 | 1.72 | 581.3 |  | 3.8 | 12.764 | 78.3 |  | 20 | 542.553 | 1.8
| 1.6 | 1.712 | 583.9 |  | 4 | 13.416 | 74.5 | 1220 | 9 | 268.786 | 3.7
| 1.8 | 1.918 | 521.5 |  | 4.5 | 15.037 | 66.5 |  | 10 | 298.404 | 3.4
| 2 | 2.121 | 471.5 |  | 5 | 16.647 | 60.1 |  | 11 | 327.973 | 3
| 2.2 | 2.322 | 430.6 |  | 5.5 | 18.243 | 54.8 |  | 12 | 357.493 | 2.8
| 2.5 | 2.62 | 381.6 | 152 | 1.8 | 6.667 | 150 |  | 14 | 416.385 | 2.4
| 2.8 | 2.914 | 343.2 |  | 2 | 7.398 | 135.2 |  | 16 | 475.079 | 2.1
| 3 | 3.107 | 321.8 |  | 2.2 | 8.127 | 123 |  | 17 | 504.352 | 2
48 | 1.2 | 1.385 | 722 |  | 2.5 | 9.217 | 108.5 |  | 18 | 533.576 | 1.9
| 1.4 | 1.609 | 621.5 |  | 2.8 | 10.303 | 97.1 |  | 19 | 562.751 | 1.8
| 1.5 | 1.831 | 546.1 |  | 3 | 11.024 | 90.7 |  | 20 | 591.876 | 1.7
| 1.6 | 1.831 | 546.2 |  | 3.2 | 11.743 | 85.2 | 1320 | 9 | 290.981 | 3.4
| 1.8 | 2.051 | 487.6 |  | 3.5 | 12.818 | 78 |  | 10 | 323.066 | 3.1
| 2 | 2.269 | 440.8 |  | 3.8 | 13.888 | 72 |  | 11 | 355.101 | 2.8
| 2.2 | 2.485 | 402.4 |  | 4 | 14.6 | 68.5 |  | 12 | 387.087 | 2.6
| 2.5 | 2.805 | 356.5 |  | 4.5 | 16.369 | 61.1 |  | 14 | 450.911 | 2.2
| 2.8 | 3.121 | 320.4 |  | 5 | 18.126 | 55.2 |  | 16 | 514.538 | 1.9
| 3 | 3.329 | 300.4 |  | 5.5 | 19.871 | 50.3 |  | 17 | 546.277 | 1.8
51 | 1.4 | 1.712 | 583.9 | 159 | 1.8 | 6.978 | 143.3 |  | 18 | 577.967 | 1.7
| 1.5 | 1.942 | 514.9 |  | 2 | 7.744 | 129.1 |  | 19 | 609.608 | 1.6
| 1.6 | 1.949 | 513 |  | 2.2 | 8.507 | 117.5 |  | 20 | 641.199 | 1.6
| 1.8 | 2.184 | 457.9 |  | 2.5 | 9.649 | 103.6 | 1420 | 10 | 347.727 | 2.9
| 2 | 2.417 | 413.8 |  | 2.8 | 10.786 | 92.7 |  | 11 | 382.229 | 2.6
| 2.2 | 2.648 | 377.7 |  | 3 | 11.542 | 86.6 |  | 12 | 416.681 | 2.4
| 2.5 | 2.99 | 334.4 |  | 3.2 | 12.295 | 81.3 |  | 14 | 485.437 | 2.1
| 2.8 | 3.328 | 300.5 |  | 3.5 | 13.422 | 74.5 |  | 16 | 553.996 | 1.8
| 3 | 3.551 | 281.6 |  | 3.8 | 14.544 | 68.8 |  | 17 | 588.201 | 1.7
| 3.2 | 3.772 | 265.1 |  | 4 | 15.29 | 65.4 |  | 18 | 622.358 | 1.6
| 3.5 | 4.1 | 243.9 |  | 4.5 | 17.146 | 58.3 |  | 19 | 656.465 | 1.5
57 | 1.4 | 1.92 | 520.9 |  | 5 | 18.989 | 52.7 |  | 20 | 690.522 | 1.4
| 1.5 | 2.164 | 462.1 |  | 5.5 | 20.82 | 48 | 1520 | 10 | 372.389 | 2.7
| 1.6 | 2.186 | 457.5 |  | 6 | 22.639 | 44.2 |  | 11 | 409.356 | 2.4
| 1.8 | 2.45 | 408.1 |  | 7 | 26.24 | 38.1 |  | 12 | 446.275 | 2.2
| 2 | 2.713 | 368.6 |  | 8 | 29.791 | 33.6 |  | 14 | 519.963 | 1.9
| 2.2 | 2.973 | 336.3 | 168 | 1.8 | 7.378 | 135.5 |  | 16 | 593.454 | 1.7
| 2.5 | 3.36 | 297.6 |  | 2 | 8.188 | 122.1 |  | 17 | 630.126 | 1.6
| 2.8 | 3.743 | 267.2 |  | 2.2 | 8.996 | 111.2 |  | 18 | 666.748 | 1.5
| 3 | 3.995 | 250.3 |  | 2.5 | 10.204 | 98 | 1620 | 10 | 397.05 | 2.5
| 3.2 | 4.246 | 235.5 |  | 2.8 | 11.407 | 87.7 |  | 11 | 436.484 | 2.3
| 3.5 | 4.618 | 216.6 |  | 3 | 12.207 | 81.9 |  | 12 | 475.868 | 2.1
60 | 1.4 | 2.023 | 494.3 |  | 3.2 | 13.005 | 76.9 |  | 14 | 554.489 | 1.8
| 1.5 | 2.275 | 439.6 |  | 3.5 | 14.199 | 70.4 |  | 16 | 632.913 | 1.6
| 1.6 | 2.304 | 434 |  | 3.8 | 15.388 | 65 |  | 17 | 672.051 | 1.5
| 1.8 | 2.584 | 387.1 |  | 4 | 16.178 | 61.8 |  | 18 | 711.139 | 1.4
| 2 | 2.861 | 349.6 |  | 4.5 | 18.145 | 55.1 |  | 19 | 750.178 | 1.3
| 2.2 | 3.136 | 318.9 |  | 5 | 20.099 | 49.8 |  | 20 | 789.168 | 1.3
| 2.5 | 3.545 | 282.1 |  | 5.5 | 22.041 | 45.4
| 2.8 | 3.95 | 253.2 |  | 6 | 23.971 | 41.7
| 3 | 4.217 | 237.1 |  | 7 | 27.794 | 36
| 3.2 | 4.482 | 223.1 |  | 8 | 31.567 | 31.7
| 3.5 | 4.877 | 205.1 | 219 | 2.5 | 13.348 | 74.9
| 3.8 | 5.267 | 189.9 |  | 2.8 | 14.929 | 67
70 | 1.2 | 2.036 | 491.1 |  | 3 | 15.981 | 62.6
| 1.4 | 2.368 | 422.2 |  | 3.2 | 17.03 | 58.7
| 1.5 | 2.645 | 378.1 |  | 3.5 | 18.601 | 53.8
| 1.6 | 2.699 | 370.5 |  | 3.8 | 20.167 | 49.6
| 1.8 | 3.027 | 330.3 |  | 4 | 21.209 | 47.2
| 2 | 3.354 | 298.2 |  | 4.5 | 23.805 | 42
| 2.2 | 3.679 | 271.8 |  | 5 | 26.388 | 37.9
| 2.5 | 4.162 | 240.3 |  | 5.5 | 28.959 | 34.5
| 2.8 | 4.64 | 215.5 |  | 6 | 31.517 | 31.7
| 3 | 4.957 | 201.7 |  | 7 | 36.598 | 27.3
| 3.2 | 5.272 | 189.7 |  | 8 | 41.629 | 24
| 3.5 | 5.74 | 174.2 |  | 9 | 46.61 | 21.5
| 3.8 | 6.204 | 161.2
| 4 | 6.511 | 153.6